## Sheet1
Test Name | Contractor Result | Test Method
Apparent density | 2735 kg/m3 | EN 1936:2006
Open porosity | 0.32 % | EN 1936:2006
Water absorption | 0.29% | EN 13755:2008
Flexural strength in natural condition | 14.8 MPa | EN 12372:2006
Flexural strength after 56 cycles freeze/thaw | 14.3 MPa | EN 12371:2010
Compressive strength in natural condition | 230 MPa | EN 1926:2006
Compressive strength after 56 cycles freeze/thaw | 235 MPa | EN 12371:2010
Abrasion resistance | 16.12 mm | EN 14157:2004 method A